## Sheet1
| Institution | Tittle | Notes | Journal
Bae1704Optical |  | Optical and microstructural properties of InGaN/GaN multiple quantum wells with embedded graphene coating | graphene buffer 高温PL强度与8KPL强度之比算IQE graphene coating relieved the biaxial compressive strain in the ultrathin InGaN/GaN QWs by the surface roughness of the underlying GaN surface, thus forming 3D QD-like clusters in the QWs. | JAC
Kwon0602In-rich |  | In-rich InGaN/GaN quantum wells grown by metal-organic chemical vapor deposition | InN growth growth interruption Decomposition and mass transport processes during GI in InGaN layer decomposition越严重表面越平坦 由于GaN键能比InN大，从低到高渐变In组分有利于增强InGaN的热稳定性 由于intermixing，GaN上生长InN会形成60~70%In组分的InGaN | APL